## Patrón
Disolución	Ao		Ajuste de la recta patrón

0.5	0.02
1	0.09		a =	-0.04
1.5	0.16		b =	0.13
2	0.22
2.5	0.3		R2 =	1
3	0.35

## Graf Recta Patrón
Recta patrón a T=10ºC / C (ppm) / Ao

## T=10ºC
				Langmuir
gr (muestra)	DISOL (PPM)	Ao	A	a	b	C o (mol/L)	C(mol(L)	C/Co	ns (mol/g zeolita)		C/ns

0.5010	5.00E-01	0.020	0.000	0.134	-0.044	6.91E-05	4.75E-05	6.87E-01	1.08E-06		4.40E+01
0.5000	1.00E+00	0.091	0.000	0.134	-0.044	1.46E-04	4.75E-05	3.25E-01	4.92E-06		9.65E+00
0.5000	1.50E+00	0.159	0.000	0.134	-0.044	2.19E-04	4.75E-05	2.16E-01	8.59E-06		5.52E+00
0.5060	2.00E+00	0.220	0.000	0.134	-0.044	2.85E-04	4.75E-05	1.66E-01	1.17E-05		4.04E+00
0.5000	2.50E+00	0.296	0.006	0.134	-0.044	3.67E-04	5.39E-05	1.47E-01	1.57E-05		3.44E+00
0.5020	3.00E+00	0.352	0.028	0.134	-0.044	4.28E-04	7.77E-05	1.82E-01	1.74E-05		4.46E+00
0.4980	1.00E+01	0.945	0.110	0.134	-0.044	1.07E-03	1.66E-04	1.56E-01	4.53E-05		3.67E+00
0.4970	2.00E+01	1.930	0.380	0.134	-0.044	2.13E-03	4.58E-04	2.15E-01	8.43E-05		5.44E+00
0.4980	3.00E+01	3.310	1.170	0.134	-0.044	3.63E-03	1.31E-03	3.62E-01	1.16E-04		1.13E+01
0.5010	4.00E+01	4.440	1.925	0.134	-0.044	4.85E-03	2.13E-03	4.39E-01	1.36E-04		1.57E+01
0.5000	5.00E+01	4.875	1.875	0.134	-0.044	5.32E-03	2.07E-03	3.90E-01	1.62E-04		1.28E+01
0.5020	7.00E+01	7.760	3.980	0.134	-0.044	8.44E-03	4.35E-03	5.16E-01	2.03E-04		2.14E+01
0.4990	1.00E+02	9.200	1.950	0.134	-0.044	9.99E-03	2.16E-03	2.16E-01	3.93E-04		5.49E+00
0.5020	1.10E+02	12.200	5.000	0.134	-0.044	1.32E-02	5.45E-03	4.12E-01	3.88E-04		1.41E+01
0.5000	1.25E+02	12.950	7.600	0.134	-0.044	1.40E-02	8.26E-03	5.88E-01	2.89E-04		2.86E+01
0.4980	1.50E+02	16.250	10.600	0.134	-0.044	1.76E-02	1.15E-02	6.53E-01	3.07E-04		3.75E+01
0.4970	1.75E+02	19.500	13.550	0.134	-0.044	2.11E-02	1.47E-02	6.96E-01	3.24E-04		4.54E+01
0.5040	2.00E+02	20.300	12.700	0.134	-0.044	2.20E-02	1.38E-02	6.26E-01	4.07E-04		3.38E+01
0.5040	2.50E+02	25.000	18.700	0.134	-0.044	2.71E-02	2.03E-02	7.48E-01	3.38E-04		6.00E+01
0.5020	3.00E+02	32.800	19.500	0.134	-0.044	3.55E-02	2.11E-02	5.95E-01	7.16E-04		2.95E+01
0.5000	4.00E+02	44.400	34.900	0.134	-0.044	4.80E-02	3.78E-02	7.86E-01	5.13E-04		7.36E+01
0.5010	5.00E+02	48.000	38.500	0.134	-0.044	5.19E-02	4.17E-02	8.02E-01	5.12E-04		8.13E+01
0.4980	6.00E+02	59.500	46.750	0.134	-0.044	6.44E-02	5.06E-02	7.86E-01	6.92E-04		7.31E+01
0.4980	7.00E+02	72.750	64.000	0.134	-0.044	7.87E-02	6.92E-02	8.80E-01	4.75E-04		1.46E+02
0.5000	8.00E+02	87.000	60.500	0.134	-0.044	9.41E-02	6.54E-02	6.96E-01	1.43E-03		4.57E+01
0.5030	9.00E+02	106.750	83.500	0.134	-0.044	1.15E-01	9.03E-02	7.82E-01	1.25E-03		7.23E+01
0.4980	1.00E+03	111.500	98.250	0.134	-0.044	1.21E-01	1.06E-01	8.81E-01	7.19E-04		1.48E+02

## Graf.Langmuir
Langmuir a T=10ºC / C (mol/L) / C/ns

## Graf.Isoterma
Isoterma a T=10ºC / C/Co / ns(mol/g)

## ordenados
Ordenado para C/Co (orden creciente)
C o (mol/L)	C(mol(L)	C/Co	ns (mol/g zeolita)
				Isoterma de adsorción de Li sobre zeolita 0.5nm / C/Co / ns(mol/g)
3.67E-04	5.39E-05	1.47E-01	1.57E-05
1.07E-03	1.66E-04	1.56E-01	4.53E-05
2.85E-04	4.75E-05	1.66E-01	1.17E-05
4.28E-04	7.77E-05	1.82E-01	1.74E-05
2.13E-03	4.58E-04	2.15E-01	8.43E-05
2.19E-04	4.75E-05	2.16E-01	8.59E-06
9.99E-03	2.16E-03	2.16E-01	3.93E-04
1.46E-04	4.75E-05	3.25E-01	4.92E-06
3.63E-03	1.31E-03	3.62E-01	1.16E-04
5.32E-03	2.07E-03	3.90E-01	1.62E-04
1.32E-02	5.45E-03	4.12E-01	3.88E-04
4.85E-03	2.13E-03	4.39E-01	1.36E-04
8.44E-03	4.35E-03	5.16E-01	2.03E-04
1.40E-02	8.26E-03	5.88E-01	2.89E-04
3.55E-02	2.11E-02	5.95E-01	7.16E-04
2.20E-02	1.38E-02	6.26E-01	4.07E-04
1.76E-02	1.15E-02	6.53E-01	3.07E-04
6.91E-05	4.75E-05	6.87E-01	1.08E-06
2.11E-02	1.47E-02	6.96E-01	3.24E-04
9.41E-02	6.54E-02	6.96E-01	1.43E-03
2.71E-02	2.03E-02	7.48E-01	3.38E-04
1.15E-01	9.03E-02	7.82E-01	1.25E-03
4.80E-02	3.78E-02	7.86E-01	5.13E-04
6.44E-02	5.06E-02	7.86E-01	6.92E-04
5.19E-02	4.17E-02	8.02E-01	5.12E-04
7.87E-02	6.92E-02	8.80E-01	4.75E-04
1.21E-01	1.06E-01	8.81E-01	7.19E-04