## Hoja1
| l[GPa] | m[GPa] | K[GPa] | A[GPa] | B[GPa] | C[GPa] | bH | bvp | bds | bcp | bcs
Materiales comprensibles
AL7075-Muir | 52.04 | 25.86 | 69.28 | -334.5 | -125.35 | -60.5 | 5.93 | -3.050087 | -2.233759 | -1.78664 | 10.71984
AL7075-Stobbe | 52.04 | 25.86 | 69.28 | -351.2 | -149.4 | -102.8 | 7.195066 | -4.034578 | -2.395205 | -2.072957 | 12.43774
AL7075-Debuget | 52.04 | 25.86 | 69.28 | -282 | -179 | 53 | 5.882421 | -2.102002 | -1.726218 | -2.136118 | 12.81671
AL2S-Smith | 52.04 | 25.86 | 69.28 | -408 | -197 | -114 | 9.226677 | -4.974403 | -2.944316 | -2.716164 | 16.29698
Steel 60C2H2a | 107.8 | 81.32 | 162.0133 | -760 | -250 | -90 | 4.42 | -2.62239 | -1.336449 | -1.215978 | 7.295868
Nickel Steel 535 | 154 | 124 | 236.6667 | -730 | -230 | -180 | 2.48 | -2.107042 | -0.4717742 | -0.6438172 | 3.862903
Polystyrene | 2.8 | 1.2 | 3.6 | -10 | -8 | -11 | 7.15 | -5.364198 | -1.083333 | -1.777778 | 10.66667
”Armco” iron | 80 | 80 | 133.3333 | 1100 | -1580 | 1230 | 8.54 | -1.841667 | 4.4375 | -3.541667 | 21.25
Glass (pyrex) | 16.67 | 25 | 33.33667 | 420 | -118 | -132 | -0.51 | -6.432623 | 5.2 | 0.3867 | -2.3202
Phantoms 1, 2 y 3 usados en Catheline 2003 | [11 empty] | Sólo relevante beta ds
Phant1-Media | 2.25 | 0.00906 | 2.25604 | -0.064 | -12 | 2.4 | 13.34225 | -3.597084 | -0.7660044 | -269.6284 | 1617.77
Phant2-Media | 2.25 | 0.00635 | 2.254233 | -0.101 | -14 | 3.1 | 15.73649 | -4.177414 | -2.976378 | -463.9239 | 2783.543
Phant3-Media | 2.25 | 0.00967 | 2.256447 | -0.068 | -26 | 6.7 | 29.94879 | -7.895667 | -0.7580145 | -614.5984 | 3687.59
Cristales
NaCl | 13.63 | 16 | 24.29667 | 132 | 33 | 1.13 | -6.56 | 1.797 | 3.0625 | 1.41609375 | -8.4965625
NaF | 57.66 | 29.7 | 77.46 | 304 | 76 | 2.74 | -6.07 | 1.608027 | 3.558923 | 1.978058 | -11.86835
KBr | 7.46 | 11.2 | 14.92667 | 7.44 | 18.6 | 0.46 | -6.63 | 0.9985112 | 1.166071 | 0.6370536 | -3.822321
KCl | 9.54 | 12.14 | 17.63333 | 82.8 | 20.7 | 0.62 | -5.8 | 1.479521 | 2.705107 | 1.191104 | -7.146623
Si | 65.08 | 51.14 | 99.17333 | -256 | 12 | -2.67 | -0.2 | -0.2136215 | -0.2514666 | -0.04034676 | 0.2420806
Ag | 86.22 | 30.29 | 106.4133 | 332 | 56 | 7.88 | -4.96 | 1.234098 | 3.740178 | 2.087213 | -12.52328
Au | 112.86 | 28.21 | 131.6667 | -48 | -13 | -9.71 | -0.93 | 0.1680084 | 0.5746189 | 0.7431762 | -4.459057
Cu | 94.36 | 44.4 | 123.96 | 380 | -3 | -2.08 | -3.51 | 0.488724 | 3.13964 | 1.227628 | -7.365766
SiO2 | 16.09 | 31.24 | 36.91667 | 870 | -276 | -12.25 | -1.88 | -5.651257 | 7.962228 | 0.2407971 | -1.444782
Líquidos
Distilled water | 2.15 | 0 | 2.15 | 0 | -2.15 | -4.3 | 3.5 | -2.333333 | 0 | #DIV/0! | #DIV/0! | dividido por 4 mu = 0
Methanol | 0.82 | 0 | 0.82 | 0 | -0.82 | -3.53 | 5.8 | -4.638211 | 0 | #DIV/0! | #DIV/0! | Indeterminado
Ethanol | 1.06 | 0 | 1.06 | 0 | -1.06 | -4.98 | 6.2 | -5.031447 | 0 | #DIV/0! | #DIV/0!
Mercury | 28.5 | 0 | 28.5 | 0 | -28.5 | -96.9 | 4.9 | -3.733333 | 0 | #DIV/0! | #DIV/0!
Glycerol | 4.35 | 0 | 4.35 | 0 | -4.35 | -17.4 | 5.5 | -4.333333 | 0 | #DIV/0! | #DIV/0!
[7 empty] | Máximo: | 1.797 | 7.962228 | 2.087213 | 3687.59
[7 empty] | Mínimo: | -7.895667 | -2.976378 | -614.5984 | -12.52328
Phant1-Catheline | 2.25 | 0.00906 |  | -0.064 | 12 | 2466
Phant2-Catheline | 2.25 | 0.00635 |  | -0.101 | 14 | 3163
Phant3-Catheline | 2.25 | 0.00967 |  | -0.068 | 26 | 6764